## plasma-sweep
5 W Al2O3 |  |  | 10 W Al2O3 |  |  | 15 W Al2O3
Temperature | Conversion | Conversion Error | Temperature | Conversion | Conversion Error | Temperature | Conversion | Conversion Error
415.64485 | 0.5190396 | 0.1248605 | 169.44898 | 0.4904673 | 0.01486843 | 422.83455 | 2.755425 | 0.0401377
468.5405 | 0.6241183 | 0.04754274 | 209.40317 | 0.5241032 | 0.06838451 | 469.05405 | 2.877462 | 0.09864785
517.8413 | 0.6857327 | 0.07723525 | 261.57985 | 0.6733024 | 0.1545057 | 519.38195 | 2.981433 | 0.08150629
571.76405 | 0.7599327 | 0.0593917 | 312.4213 | 0.8140369 | 0.1158066 | 570.2234 | 3.092284 | 0.03964149
624.6597 | 0.7865253 | 0.08015553 | 363.7763 | 1.017628 | 0.02966704 | 622.09195 | 3.119965 | 0.1281076
676.0147 | 0.8355103 | 0.008904669 | 415.1313 | 1.160232 | 0 | 674.9876 | 2.833089 | 0.09581253
726.3426 | 0.7739334 | 0.02078495 | 469.05405 | 1.336263 | 0.02962488 | 724.80195 | 2.106618 | 0.009639317
777.6976 | 0.4854141 | 0.08622533 | 524.0039 | 1.526808 | 0.0384796 | 778.7247 | 1.144529 | 0.04894483
829.0526 | 0.0337048 | 0.008936769 | 574.84535 | 1.671178 | 0.05324509 | 834.1881 | 0.5022368 | 0.04611864
|  |  | 624.14615 | 1.736013 | 0.008871611
|  |  | 673.9605 | 1.727647 | 0.03253046
|  |  | 725.82905 | 1.520527 | 0.05328093
|  |  | 776.6705 | 1.040701 | 0.04449598
|  |  | 830.59325 | 0.3621652 | 0.01190154

## eqb-data
X | K | T(K) | X (%) | T (Celcius)
0.0005 | 5.934164e-07 | 1165.186 | 0.05 | 892.186
0.00075 | 1.336115e-06 | 1073.263 | 0.075 | 800.263
0.001 | 2.376967e-06 | 1016.353 | 0.1 | 743.3534
0.0011 | 2.87693e-06 | 998.8027 | 0.11 | 725.8027
0.0012 | 3.424737e-06 | 983.2992 | 0.12 | 710.2992
0.0013 | 4.020428e-06 | 969.4544 | 0.13 | 696.4544
0.0014 | 4.664042e-06 | 956.9775 | 0.14 | 683.9775
0.0015 | 5.35562e-06 | 945.6455 | 0.15 | 672.6455
0.0016 | 6.095201e-06 | 935.284 | 0.16 | 662.284
0.0017 | 6.882825e-06 | 925.7543 | 0.17 | 652.7543
0.0018 | 7.718533e-06 | 916.9443 | 0.18 | 643.9443
0.0019 | 8.602365e-06 | 908.7627 | 0.19 | 635.7627
0.002 | 9.534359e-06 | 901.1336 | 0.2 | 628.1336
0.00225 | 1.207533e-05 | 884.0867 | 0.225 | 611.0867
0.0025 | 1.491819e-05 | 869.3701 | 0.25 | 596.3701
0.00275 | 1.806359e-05 | 856.4687 | 0.275 | 583.4687
0.003 | 2.151214e-05 | 845.0166 | 0.3 | 572.0166
0.00325 | 2.526448e-05 | 834.7453 | 0.325 | 561.7453
0.0035 | 2.932125e-05 | 825.4525 | 0.35 | 552.4525
0.00375 | 3.368307e-05 | 816.9823 | 0.375 | 543.9823
0.004 | 3.835058e-05 | 809.2121 | 0.4 | 536.2121
0.0045 | 4.860523e-05 | 795.399 | 0.45 | 522.399
0.005 | 6.009028e-05 | 783.4281 | 0.5 | 510.4281
0.006 | 8.677211e-05 | 763.5226 | 0.6 | 490.5226
0.007 | 0.0001184373 | 747.4434 | 0.7 | 474.4434
0.008 | 0.0001551274 | 734.0341 | 0.8 | 461.0341
0.009 | 0.0001968842 | 722.5837 | 0.9 | 449.5837
0.01 | 0.00024375 | 712.6257 | 1 | 439.6257
0.011 | 0.0002957672 | 703.8391 | 1.1 | 430.8391
0.012 | 0.0003529786 | 695.9937 | 1.2 | 422.9937
0.013 | 0.0004154275 | 688.9197 | 1.3 | 415.9197
0.014 | 0.0004831573 | 682.4883 | 1.4 | 409.4883
0.015 | 0.0005562119 | 676.5996 | 1.5 | 403.5996
0.016 | 0.0006346354 | 671.1748 | 1.6 | 398.1748
0.017 | 0.0007184724 | 666.1506 | 1.7 | 393.1506
0.018 | 0.0008077678 | 661.4756 | 1.8 | 388.4756
0.019 | 0.0009025667 | 657.1072 | 1.9 | 384.1072
0.02 | 0.001002915 | 653.0103 | 2 | 380.0103
0.03 | 0.00232188 | 622.1239 | 3 | 349.1239
0.04 | 0.004248611 | 601.6418 | 4 | 328.6418
0.05 | 0.006834965 | 586.4486 | 5 | 313.4486
0.06 | 0.01013703 | 574.4237 | 6 | 301.4237
0.07 | 0.01421548 | 564.4936 | 7 | 291.4936
0.08 | 0.019136 | 556.0439 | 8 | 283.0439
0.09 | 0.02496976 | 548.6913 | 9 | 275.6913
0.1 | 0.03179382 | 542.1818 | 10 | 269.1818
0.11 | 0.03969176 | 536.3386 | 11 | 263.3386
0.12 | 0.04875424 | 531.0339 | 12 | 258.0339
0.13 | 0.05907963 | 526.1729 | 13 | 253.1729
0.14 | 0.07077477 | 521.6827 | 14 | 248.6827
0.15 | 0.08395575 | 517.5069 | 15 | 244.5069
0.16 | 0.09874878 | 513.6003 | 16 | 240.6003
0.17 | 0.1152912 | 509.9266 | 17 | 236.9266
0.18 | 0.1337325 | 506.4561 | 18 | 233.4561
0.19 | 0.1542356 | 503.1641 | 19 | 230.1641
0.2 | 0.1769781 | 500.03 | 20 | 227.03
0.21 | 0.2021537 | 497.0363 | 21 | 224.0363
0.22 | 0.2299741 | 494.168 | 22 | 221.168
0.23 | 0.2606704 | 491.4125 | 23 | 218.4125
0.24 | 0.2944956 | 488.7586 | 24 | 215.7586
0.25 | 0.3317264 | 486.1965 | 25 | 213.1965
0.26 | 0.3726663 | 483.7178 | 26 | 210.7178
0.27 | 0.4176478 | 481.315 | 27 | 208.315
0.28 | 0.467036 | 478.9813 | 28 | 205.9813
0.29 | 0.5212322 | 476.7109 | 29 | 203.7109
0.3 | 0.5806776 | 474.4985 | 30 | 201.4985
0.31 | 0.6458581 | 472.3391 | 31 | 199.3391
0.32 | 0.7173092 | 470.2284 | 32 | 197.2284
0.33 | 0.7956219 | 468.1625 | 33 | 195.1625
0.34 | 0.8814491 | 466.1378 | 34 | 193.1378
0.35 | 0.9755129 | 464.151 | 35 | 191.151
0.36 | 1.078613 | 462.199 | 36 | 189.199
0.37 | 1.191637 | 460.279 | 37 | 187.279
0.38 | 1.315569 | 458.3884 | 38 | 185.3884
0.39 | 1.451505 | 456.5247 | 39 | 183.5247
0.4 | 1.600664 | 454.6858 | 40 | 181.6858
0.41 | 1.764405 | 452.8695 | 41 | 179.8695
0.42 | 1.944249 | 451.0738 | 42 | 178.0738
0.43 | 2.141895 | 449.2968 | 43 | 176.2968
0.44 | 2.359246 | 447.5367 | 44 | 174.5367
0.45 | 2.598442 | 445.7918 | 45 | 172.7918
0.46 | 2.861886 | 444.0605 | 46 | 171.0605
0.47 | 3.152286 | 442.3412 | 47 | 169.3412
0.48 | 3.4727 | 440.6323 | 48 | 167.6323
0.49 | 3.826586 | 438.9325 | 49 | 165.9325
0.5 | 4.217865 | 437.2404 | 50 | 164.2404
0.51 | 4.650989 | 435.5544 | 51 | 162.5544
0.52 | 5.131029 | 433.8733 | 52 | 160.8733
0.53 | 5.66377 | 432.1956 | 53 | 159.1956
0.54 | 6.255833 | 430.5202 | 54 | 157.5202
0.55 | 6.914812 | 428.8455 | 55 | 155.8455
0.56 | 7.649439 | 427.1704 | 56 | 154.1704
0.57 | 8.46979 | 425.4935 | 57 | 152.4935
0.58 | 9.387519 | 423.8133 | 58 | 150.8133
0.59 | 10.41615 | 422.1286 | 59 | 149.1286
0.6 | 11.57143 | 420.438 | 60 | 147.438
0.61 | 12.87175 | 418.7399 | 61 | 145.7399
0.62 | 14.33869 | 417.033 | 62 | 144.033
0.63 | 15.99762 | 415.3157 | 63 | 142.3157
0.64 | 17.87854 | 413.5865 | 64 | 140.5865
0.65 | 20.01704 | 411.8435 | 65 | 138.8435
0.66 | 22.45556 | 410.0852 | 66 | 137.0852
0.67 | 25.24489 | 408.3096 | 67 | 135.3096
0.68 | 28.44619 | 406.5149 | 68 | 133.5149
0.69 | 32.13345 | 404.6989 | 69 | 131.6989
0.7 | 36.39671 | 402.8594 | 70 | 129.8594
0.71 | 41.34621 | 400.9939 | 71 | 127.9939
0.72 | 47.11776 | 399.1 | 72 | 126.1
0.73 | 53.87985 | 397.1748 | 73 | 124.1748
0.74 | 61.84307 | 395.2152 | 74 | 122.2152
0.75 | 71.27273 | 393.2178 | 75 | 120.2178
0.76 | 82.50591 | 391.179 | 76 | 118.179
0.77 | 95.97491 | 389.0945 | 77 | 116.0945
0.78 | 112.2397 | 386.9598 | 78 | 113.9598
0.79 | 132.0337 | 384.7696 | 79 | 111.7696
0.8 | 156.3288 | 382.5182 | 80 | 109.5182
0.81 | 186.4302 | 380.1988 | 81 | 107.1988
0.82 | 224.1159 | 377.8037 | 82 | 104.8037
0.83 | 271.8471 | 375.3242 | 83 | 102.3242
0.84 | 333.0919 | 372.7498 | 84 | 99.74982
0.85 | 412.8356 | 370.0684 | 85 | 97.06844
0.86 | 518.407 | 367.2655 | 86 | 94.2655
0.87 | 660.8591 | 364.3235 | 87 | 91.32346
0.88 | 857.357 | 361.2209 | 88 | 88.22087
0.89 | 1135.479 | 357.931 | 89 | 84.93102
0.9 | 1541.333 | 354.42 | 90 | 81.42003
0.91 | 2155.751 | 350.644 | 91 | 77.64402
0.92 | 3128.801 | 346.5445 | 92 | 73.54452
0.93 | 4759.599 | 342.041 | 93 | 69.04101
0.94 | 7700.593 | 337.018 | 94 | 64.018
0.95 | 13554.4 | 331.3005 | 95 | 58.30046
0.96 | 26960.24 | 324.603 | 96 | 51.60299
0.97 | 65066.34 | 316.4077 | 97 | 43.4077
0.98 | 223538 | 305.5997 | 98 | 32.59974
0.99 | 1819992.3 | 288.836 | 99 | 15.83598
0.991 | 2500919.8 | 286.4544 | 99.1 | 13.45441
0.992 | 3567090.9 | 283.8396 | 99.2 | 10.83962
0.993 | 5333913.3 | 280.934 | 99.3 | 7.934044
0.994 | 8484794.7 | 277.6548 | 99.4 | 4.654804
0.995 | 14687206.3 | 273.8759 | 99.5 | 0.8759313
0.996 | 28735743.8 | 269.3912 | 99.6 | -3.608774
0.997 | 68232449.1 | 263.8249 | 99.7 | -9.175135
0.998 | 230683292.7 | 256.3633 | 99.8 | -16.63672
0.999 | 1848658251.6 | 244.5467 | 99.9 | -28.45331

## metal-sweep
10 W Pt/Al2O3 |  |  | 10 W Ni/Al2O3 |  |  | 10 W
Temperature | Conversion | Conversion Error | Temperature | Conversion | Conversion Error | Temperature | Conversion | Conversion Error
175.354805 | 1.023631 | 0.008897337 | 212.124985 | 0.8224493 | 0.03266217 | 169.44898 | 0.4904673 | 0.01486843
213.8197 | 1.052982 | 0.08006554 | 260.0392 | 0.8938255 | 0.008905029 | 209.40317 | 0.5241032 | 0.06838451
261.0663 | 1.180858 | 0.04741917 | 314.98905 | 1.019726 | 0.01483338 | 261.57985 | 0.6733024 | 0.1545057
314.4755 | 1.247897 | 0.1125868 | 369.42535 | 1.218924 | 0.02371232 | 312.4213 | 0.8140369 | 0.1158066
365.31695 | 1.38823 | 0.05625815 | 417.1855 | 1.355107 | 0.09182941 | 363.7763 | 1.017628 | 0.02966704
424.88875 | 1.584938 | 0.1272092 | 468.02695 | 1.413758 | 0.002961464 | 415.1313 | 1.160232 | 0
476.24375 | 1.630973 | 0.002957746 | 528.62585 | 0.8035267 | 0.154416 | 469.05405 | 1.336263 | 0.02962488
527.59875 | 1.871355 | 0.0590914 | 585.6299 | 0.2464194 | 0.02679228 | 524.0039 | 1.526808 | 0.0384796
577.4131 | 1.883894 | 0 | 638.012 | 0.2064197 | 0.04168431 | 574.84535 | 1.671178 | 0.05324509
638.012 | 2.038432 | 0.0236189 | 673.44695 | 0.08427648 | 0.01191628 | 624.14615 | 1.736013 | 0.008871611
689.367 | 1.814943 | 0.02659784 | 728.3968 | 0.08638306 | 0.008937127 | 673.9605 | 1.727647 | 0.03253046
740.722 | 1.524272 | 0.1006113 | 834.1881 | 0.002107291 | 0.00298016 | 725.82905 | 1.520527 | 0.05328093
[6 empty] | 776.6705 | 1.040701 | 0.04449598
[6 empty] | 830.59325 | 0.3621652 | 0.01190154

## WF
Al2O3 550C |  |  | Pt 550C |  |  | Ni 550C
W/F | Rate | Error | W/F | Rate | Error | W/F | Rate | Error
0.04213073 | 100.5995 | 1.245615 | 0.04213073 | 114.836 | 4.163062 | 0.04213073 | 36.76602 | 0.5734364
0.0468362 | 100.1239 | 2.815499 | 0.0468362 | 112.7972 | 4.470253 | 0.0468362 | 32.94253 | 0.6506832
0.0527249 | 99.18343 | 3.101798 | 0.0527249 | 114.4231 | 5.773462 | 0.0527249 | 29.50072 | 1.356191
0.06994032 | 95.86686 | 2.632535 | 0.06994032 | 107.1365 | 1.071433 | 0.06994032 | 21.87652 | 0.3981383
0.1048923 | 86.12452 | 1.508344 | 0.1048923 | 98.54945 | 2.987818 | 0.1048923 | 17.08942 | 0.5957781
0.1398806 | 76.32116 | 2.24998 |  |  |  | 0.1398806 | 14.59481 | 0.494864

## NH3-decomposition
Temperature | Conversion | Error | Temperature | Conversion | Error | Temperature | Conversion
517.8413 | 2.641277 | 6.276282 | 304.71805 | 5.340192 | 4.235673 | 769.99435 | 79.29223
620.03775 | 3.369075 | 0.6564401 | 354.5324 | 6.964109 | 3.663811 | 719.66645 | 41.14966
669.33855 | 10.59139 | 0.5625528 | 410.50935 | 11.0239 | 3.886999 | 669.33855 | 9.496075
719.66645 | 38.96095 | 3.295089 | 462.3779 | 14.20928 | 2.812708 | 620.03775 | 0
769.99435 | 81.97296 | 18.09043 | 515.7871 | 42.50293 | 4.68188 | 565.0879 | 0
|  |  | 565.0879 | 100 | 0 | 515.7871 | 0
[6 empty] | 462.3779 | 0
[6 empty] | 410.50935 | 0